## Sheet1
chemical_structure | D | D_conc | R | EN | V | M | t | μ | EW | τ | References
Cs2ZrCl6:Sb3+ | Sb | 0.01 | 0.76 | 2.05 | 3 | 121.76 | 0.9726143 | 0.398011 | 620 | 7.2 | Multimodal Luminescent Low-Dimension Cs2ZrCl6:xSb3+ Crystals for White Light-Emitting Diodes and Information Encryption
Cs2ZrCl6:Sb3+ | Sb | 0.02 | 0.76 | 2.05 | 3 | 121.76 | 0.9724606 | 0.398232
Cs2ZrCl6:Sb3+ | Sb | 0.04 | 0.76 | 2.05 | 3 | 121.76 | 0.9721533 | 0.398674
Cs2ZrCl6:Sb3+ | Sb | 0.05 | 0.76 | 2.05 | 3 | 121.76 | 0.9719997 | 0.398895 | 625 | 7.1
Cs2ZrCl6:Sb3+ | Sb | 0.06 | 0.76 | 2.05 | 3 | 121.76 | 0.9718462 | 0.399116
Cs2ZrCl6:Sb3+ | Sb | 0.08 | 0.76 | 2.05 | 3 | 121.76 | 0.9715393 | 0.399558
Cs2ZrCl6:Sb3+ | Sb | 0.09 | 0.76 | 2.05 | 3 | 121.76 | 0.9713859 | 0.399779
Cs2ZrCl6:Sb3+ | Sb | 0.1 | 0.76 | 2.05 | 3 | 121.76 | 0.9712325 | 0.4 | 625 | 7
Cs2ZrCl6:Sb3+ | Sb | 0.12 | 0.76 | 2.05 | 3 | 121.76 | 0.970926 | 0.400442
Cs2ZrCl6:Sb3+ | Sb | 0.14 | 0.76 | 2.05 | 3 | 121.76 | 0.9706197 | 0.400884
Cs2ZrCl6:Sb3+ | Sb | 0.15 | 0.76 | 2.05 | 3 | 121.76 | 0.9704666 | 0.401105 | 625 | 7.1
Cs2ZrCl6:Sb3+ | Sb | 0.16 | 0.76 | 2.05 | 3 | 121.76 | 0.9703135 | 0.401326
Cs2ZrCl6:Sb3+ | Sb | 0.18 | 0.76 | 2.05 | 3 | 121.76 | 0.9700076 | 0.401768
Cs2ZrCl6:Sb3+ | Sb | 0.19 | 0.76 | 2.05 | 3 | 121.76 | 0.9698547 | 0.401989
Cs2ZrCl6:Sb3+ | Sb | 0.2 | 0.76 | 2.05 | 3 | 121.76 | 0.9697018 | 0.4022099 | 625 | 6.9
Cs2ZrCl6:Sb3+ | Sb | 0.22 | 0.76 | 2.05 | 3 | 121.76 | 0.9693963 | 0.4026519
Cs2ZrCl6:Sb3+ | Sb | 0.24 | 0.76 | 2.05 | 3 | 121.76 | 0.9690909 | 0.4030939
Cs2ZrCl6:Sb3+ | Sb | 0.26 | 0.76 | 2.05 | 3 | 121.76 | 0.9687857 | 0.4035359
Cs2ZrCl6:Sb3+ | Sb | 0.28 | 0.76 | 2.05 | 3 | 121.76 | 0.9684807 | 0.4039779
Cs2ZrCl6:Sb3+ | Sb | 0.3 | 0.76 | 2.05 | 3 | 121.76 | 0.9681759 | 0.4044199 | 625 | 6.8
Cs2ZrCl6: Sb3+ | Sb | 0.01 | 0.76 | 2.05 | 3 | 121.76 | 0.9726143 | 0.398011 |  |  | Tunable white light emission in antimony doped vacancy-ordered double perovskite Cs2ZrCl6 nanocrystals
Cs2ZrCl6: Sb3+ | Sb | 0.02 | 0.76 | 2.05 | 3 | 121.76 | 0.9724606 | 0.398232 | 593 | 3.06
Cs2ZrCl6: Sb3+ | Sb | 0.03 | 0.76 | 2.05 | 3 | 121.76 | 0.9723069 | 0.398453
Cs2ZrCl6: Sb3+ | Sb | 0.04 | 0.76 | 2.05 | 3 | 121.76 | 0.9721533 | 0.398674
Cs2ZrCl6: Sb3+ | Sb | 0.05 | 0.76 | 2.05 | 3 | 121.76 | 0.9719997 | 0.398895 | 592 | 3.85
Cs2ZrCl6: Sb3+ | Sb | 0.06 | 0.76 | 2.05 | 3 | 121.76 | 0.9718462 | 0.399116
Cs2ZrCl6: Sb3+ | Sb | 0.07 | 0.76 | 2.05 | 3 | 121.76 | 0.9716927 | 0.399337
Cs2ZrCl6: Sb3+ | Sb | 0.08 | 0.76 | 2.05 | 3 | 121.76 | 0.9715393 | 0.399558
Cs2ZrCl6: Sb3+ | Sb | 0.09 | 0.76 | 2.05 | 3 | 121.76 | 0.9713859 | 0.399779
Cs2ZrCl6: Sb3+ | Sb | 0.1 | 0.76 | 2.05 | 3 | 121.76 | 0.9712325 | 0.4 | 592 | 3.95
Cs2ZrCl6: Sb3+ | Sb | 0.005 | 0.76 | 2.05 | 3 | 121.76 | 0.9726912 | 0.3979006 | 592 | 5.58 | Regulating the Singlet and Triplet Emission of Sb3+ Ions to Achieve Single-Component White-Light Emitter with Record High Color-Rendering Index and Stability
Cs2ZrCl6: Sb3+ | Sb | 0.01 | 0.76 | 2.05 | 3 | 121.76 | 0.9726143 | 0.398011 | 580 | 5.61
Cs2ZrCl6: Sb3+ | Sb | 0.015 | 0.76 | 2.05 | 3 | 121.76 | 0.9725374 | 0.3981215 | 580 | 5.62
Cs2ZrCl6: Sb3+ | Sb | 0.02 | 0.76 | 2.05 | 3 | 121.76 | 0.9724606 | 0.398232 | 580 | 5.4
Cs2ZrCl6: Sb3+ | Sb | 0.025 | 0.76 | 2.05 | 3 | 121.76 | 0.9723837 | 0.3983425
Cs2ZrCl6: Sb3+ | Sb | 0.03 | 0.76 | 2.05 | 3 | 121.76 | 0.9723069 | 0.398453 | 580 | 5.34
Cs2ZrCl6: Sb3+ | Sb | 0.035 | 0.76 | 2.05 | 3 | 121.76 | 0.9722301 | 0.3985635
Cs2ZrCl6: Sb3+ | Sb | 0.04 | 0.76 | 2.05 | 3 | 121.76 | 0.9721533 | 0.398674 | 580 | 5.28
Cs2ZrCl6: Sb3+ | Sb | 0.045 | 0.76 | 2.05 | 3 | 121.76 | 0.9720765 | 0.3987845
Cs2ZrCl6: Sb3+ | Sb | 0.05 | 0.76 | 2.05 | 3 | 121.76 | 0.9719997 | 0.398895 | 580 | 5.16
Cs2ZrCl6: Sb3+ | Sb | 0.055 | 0.76 | 2.05 | 3 | 121.76 | 0.9719229 | 0.3990055
Cs2ZrCl6: Sb3+ | Sb | 0.06 | 0.76 | 2.05 | 3 | 121.76 | 0.9718462 | 0.399116 | 580 | 5.02
Cs2ZrCl6: Sb3+ | Sb | 0.065 | 0.76 | 2.05 | 3 | 121.76 | 0.9717694 | 0.3992265
Cs2ZrCl6: Sb3+ | Sb | 0.08 | 0.76 | 2.05 | 3 | 121.76 | 0.9715393 | 0.399558 | 580 | 4.841
Cs2ZrCl6:Te4+ | Te | 0.0015 | 0.97 | 2.1 | 4 | 127.6 | 0.9726239 | 0.3979972 | 570 | 3.7 | Excitation wavelength-dependent tunable
Cs2ZrCl6:Te4+ | Te | 0.002 | 0.97 | 2.1 | 4 | 127.6 | 0.9725759 | 0.3980663 | 572.2 | 2.05 | Efficient Near-Infrared Luminescence in Lanthanide-Doped Vacancy-Ordered Double Perovskite Cs2ZrCl6 Phosphors via Te4+ Sensitization
Cs2ZrCl6:Te4+ | Te | 0.003 | 0.97 | 2.1 | 4 | 127.6 | 0.9724798 | 0.3982044 | 572.2 | 2.06
Cs2ZrCl6:Te4+ | Te | 0.005 | 0.97 | 2.1 | 4 | 127.6 | 0.9722877 | 0.3984807 | 572.2 | 2.5
Cs2ZrCl6:Te4+ | Te | 0.006 | 0.97 | 2.1 | 4 | 127.6 | 0.9721917 | 0.3986188
Cs2ZrCl6:Te4+ | Te | 0.008 | 0.97 | 2.1 | 4 | 127.6 | 0.9719997 | 0.398895 | 571.7 | 1.72
Cs2ZrCl6:Te4+ | Te | 0.01 | 0.97 | 2.1 | 4 | 127.6 | 0.9718078 | 0.3991713
Cs2ZrCl6:Te4+ | Te | 0.012 | 0.97 | 2.1 | 4 | 127.6 | 0.971616 | 0.3994475
Cs2ZrCl6:Te4+ | Te | 0.013 | 0.97 | 2.1 | 4 | 127.6 | 0.9715201 | 0.3995856
Cs2ZrCl6:Te4+ | Te | 0.014 | 0.97 | 2.1 | 4 | 127.6 | 0.9714242 | 0.3997238
Cs2ZrCl6:Te4+ | Te | 0.016 | 0.97 | 2.1 | 4 | 127.6 | 0.9712325 | 0.4
Cs2ZrCl6:Te4+ | Te | 0.018 | 0.97 | 2.1 | 4 | 127.6 | 0.9710409 | 0.4002762
Cs2ZrCl6:Te4+ | Te | 0.02 | 0.97 | 2.1 | 4 | 127.6 | 0.9708494 | 0.4005525
Cs2ZrCl6:Te4+ | Te | 0.021 | 0.97 | 2.1 | 4 | 127.6 | 0.9707537 | 0.4006906 | 575.5 | 1.67
Cs2ZrCl6:Te4+ | Te | 0.024 | 0.97 | 2.1 | 4 | 127.6 | 0.9704666 | 0.401105
Cs2ZrCl6:Te4+ | Te | 0.028 | 0.97 | 2.1 | 4 | 127.6 | 0.9700841 | 0.4016575
Cs2ZrCl6:Te4+ | Te | 0.032 | 0.97 | 2.1 | 4 | 127.6 | 0.9697018 | 0.4022099
Cs2ZrCl6:Te4+ | Te | 0.036 | 0.97 | 2.1 | 4 | 127.6 | 0.9693199 | 0.4027624
Cs2ZrCl6:Te4+ | Te | 0.04 | 0.97 | 2.1 | 4 | 127.6 | 0.9689383 | 0.4033149
Cs2ZrCl6:Te4+ | Te | 0.044 | 0.97 | 2.1 | 4 | 127.6 | 0.968557 | 0.4038674
Cs2ZrCl6:Te4+ | Te | 0.048 | 0.97 | 2.1 | 4 | 127.6 | 0.9681759 | 0.4044199 | 573.1 | 1.33
Cs2ZrCl6:Te4+ | Te | 0.052 | 0.97 | 2.1 | 4 | 127.6 | 0.9677952 | 0.4049724
Cs2ZrCl6:Te4+ | Te | 0.056 | 0.97 | 2.1 | 4 | 127.6 | 0.9674148 | 0.4055249
Cs2ZrCl6:Te4+ | Te | 0.06 | 0.97 | 2.1 | 4 | 127.6 | 0.9670347 | 0.4060773
Cs2ZrCl6:Te4+ | Te | 0.064 | 0.97 | 2.1 | 4 | 127.6 | 0.9666549 | 0.4066298
Cs2ZrCl6:Te4+ | Te | 0.068 | 0.97 | 2.1 | 4 | 127.6 | 0.9662753 | 0.4071823
Cs2ZrCl6:Te4+ | Te | 0.072 | 0.97 | 2.1 | 4 | 127.6 | 0.9658961 | 0.4077348
Cs2ZrCl6:Te4+ | Te | 0.076 | 0.97 | 2.1 | 4 | 127.6 | 0.9655172 | 0.4082873
Cs2ZrCl6:Te4+ | Te | 0.079 | 0.97 | 2.1 | 4 | 127.6 | 0.9652332 | 0.4087017 | 574.5 | 1.17
Cs2ZrCl6:Te4+ | Te | 0.092 | 0.97 | 2.1 | 4 | 127.6 | 0.9640044 | 0.4104972
Cs2ZrCl6:Te4+ | Te | 0.104 | 0.97 | 2.1 | 4 | 127.6 | 0.9628729 | 0.4121547
Cs2ZrCl6:Te4+ | Te | 0.116 | 0.97 | 2.1 | 4 | 127.6 | 0.9617441 | 0.4138122
Cs2ZrCl6:Te4+ | Te | 0.128 | 0.97 | 2.1 | 4 | 127.6 | 0.960618 | 0.4154696
Cs2ZrCl6:Te4+ | Te | 0.14 | 0.97 | 2.1 | 4 | 127.6 | 0.9594944 | 0.4171271
Cs2ZrCl6:Te4+ | Te | 0.148 | 0.97 | 2.1 | 4 | 127.6 | 0.9587469 | 0.418232 | 575 | 0.95
Cs2ZrCl6:Te4+ | Te | 0.01 | 0.97 | 2.1 | 4 | 127.6 | 0.9718078 | 0.3991713 | 572 | 6.3 | Bismuth (Bi3+) and Tellurium (Te4+) Doped Cs2ZrCl6 Lead-free Halide Perovskite Phosphors for White LED
Cs2ZrCl6:Te4+ | Te | 0.015 | 0.97 | 2.1 | 4 | 127.6 | 0.9713284 | 0.3998619
Cs2ZrCl6:Te4+ | Te | 0.02 | 0.97 | 2.1 | 4 | 127.6 | 0.9708494 | 0.4005525
Cs2ZrCl6:Te4+ | Te | 0.025 | 0.97 | 2.1 | 4 | 127.6 | 0.9703709 | 0.4012431
Cs2ZrCl6:Te4+ | Te | 0.03 | 0.97 | 2.1 | 4 | 127.6 | 0.9698929 | 0.4019337 | 572 | 4.3
Cs2ZrCl6:Te4+ | Te | 0.035 | 0.97 | 2.1 | 4 | 127.6 | 0.9694154 | 0.4026243
Cs2ZrCl6:Te4+ | Te | 0.04 | 0.97 | 2.1 | 4 | 127.6 | 0.9689383 | 0.4033149
Cs2ZrCl6:Te4+ | Te | 0.045 | 0.97 | 2.1 | 4 | 127.6 | 0.9684617 | 0.4040055
Cs2ZrCl6:Te4+ | Te | 0.05 | 0.97 | 2.1 | 4 | 127.6 | 0.9679855 | 0.4046961 | 574 | 3.5
Cs2ZrCl6:Te4+ | Te | 0.055 | 0.97 | 2.1 | 4 | 127.6 | 0.9675099 | 0.4053867
Cs2ZrCl6:Te4+ | Te | 0.06 | 0.97 | 2.1 | 4 | 127.6 | 0.9670347 | 0.4060773
Cs2ZrCl6:Te4+ | Te | 0.065 | 0.97 | 2.1 | 4 | 127.6 | 0.9665599 | 0.406768
Cs2ZrCl6:Te4+ | Te | 0.07 | 0.97 | 2.1 | 4 | 127.6 | 0.9660857 | 0.4074586 | 575 | 3
Cs2ZrCl6:Te4+ | Te | 0.075 | 0.97 | 2.1 | 4 | 127.6 | 0.9656119 | 0.4081492
Cs2ZrCl6:Te4+ | Te | 0.08 | 0.97 | 2.1 | 4 | 127.6 | 0.9651385 | 0.4088398
Cs2ZrCl6:Te4+ | Te | 0.085 | 0.97 | 2.1 | 4 | 127.6 | 0.9646657 | 0.4095304
Cs2ZrCl6:Te4+ | Te | 0.09 | 0.97 | 2.1 | 4 | 127.6 | 0.9641932 | 0.410221 | 576 | 2.7
Cs2ZrCl6: Cr3+ | Cr | 0.025 | 0.615 | 1.66 | 3 | 51.996 | 0.9737784 | 0.3963398 | 903.5 | 35.01 | Lead-Free Halide Perovskite Cs2ZrX6 Doped with Cr3+ for Multifunctional X-ray and NIR Imaging
Cs2ZrCl6: Cr3+ | Cr | 0.028 | 0.615 | 1.66 | 3 | 51.996 | 0.9738998 | 0.3961657
Cs2ZrCl6: Cr3+ | Cr | 0.03 | 0.615 | 1.66 | 3 | 51.996 | 0.9739807 | 0.3960497
Cs2ZrCl6: Cr3+ | Cr | 0.034 | 0.615 | 1.66 | 3 | 51.996 | 0.9741427 | 0.3958177
Cs2ZrCl6: Cr3+ | Cr | 0.038 | 0.615 | 1.66 | 3 | 51.996 | 0.9743046 | 0.3955856
Cs2ZrCl6: Cr3+ | Cr | 0.042 | 0.615 | 1.66 | 3 | 51.996 | 0.9744667 | 0.3953536
Cs2ZrCl6: Cr3+ | Cr | 0.046 | 0.615 | 1.66 | 3 | 51.996 | 0.9746287 | 0.3951215
Cs2ZrCl6: Cr3+ | Cr | 0.05 | 0.615 | 1.66 | 3 | 51.996 | 0.9747909 | 0.3948895 | 900.3 | 34.7
Cs2ZrCl6: Cr3+ | Cr | 0.054 | 0.615 | 1.66 | 3 | 51.996 | 0.9749531 | 0.3946575
Cs2ZrCl6: Cr3+ | Cr | 0.058 | 0.615 | 1.66 | 3 | 51.996 | 0.9751153 | 0.3944254
Cs2ZrCl6: Cr3+ | Cr | 0.062 | 0.615 | 1.66 | 3 | 51.996 | 0.9752776 | 0.3941934
Cs2ZrCl6: Cr3+ | Cr | 0.066 | 0.615 | 1.66 | 3 | 51.996 | 0.9754399 | 0.3939613
Cs2ZrCl6: Cr3+ | Cr | 0.07 | 0.615 | 1.66 | 3 | 51.996 | 0.9756023 | 0.3937293
Cs2ZrCl6: Cr3+ | Cr | 0.078 | 0.615 | 1.66 | 3 | 51.996 | 0.9759273 | 0.3932652
Cs2ZrCl6: Cr3+ | Cr | 0.086 | 0.615 | 1.66 | 3 | 51.996 | 0.9762525 | 0.3928011
Cs2ZrCl6: Cr3+ | Cr | 0.094 | 0.615 | 1.66 | 3 | 51.996 | 0.9765779 | 0.392337
Cs2ZrCl6: Cr3+ | Cr | 0.1 | 0.615 | 1.66 | 3 | 51.996 | 0.9768221 | 0.391989 | 897.1 | 32.93
Cs2ZrCl6: Cr3+ | Cr | 0.12 | 0.615 | 1.66 | 3 | 51.996 | 0.9776369 | 0.3908287
Cs2ZrCl6: Cr3+ | Cr | 0.14 | 0.615 | 1.66 | 3 | 51.996 | 0.9784532 | 0.3896685
Cs2ZrCl6: Cr3+ | Cr | 0.16 | 0.615 | 1.66 | 3 | 51.996 | 0.9792708 | 0.3885083
Cs2ZrCl6: Cr3+ | Cr | 0.18 | 0.615 | 1.66 | 3 | 51.996 | 0.9800897 | 0.3873481
Cs2ZrCl6: Cr3+ | Cr | 0.2 | 0.615 | 1.66 | 3 | 51.996 | 0.98091 | 0.3861878 | 900.3 | 30.83
Cs2ZrCl6: Cr3+ | Cr | 0.22 | 0.615 | 1.66 | 3 | 51.996 | 0.9817317 | 0.3850276
Cs2ZrCl6: Cr3+ | Cr | 0.24 | 0.615 | 1.66 | 3 | 51.996 | 0.9825548 | 0.3838674
Cs2ZrCl6: Cr3+ | Cr | 0.26 | 0.615 | 1.66 | 3 | 51.996 | 0.9833793 | 0.3827072
Cs2ZrCl6: Cr3+ | Cr | 0.28 | 0.615 | 1.66 | 3 | 51.996 | 0.9842051 | 0.381547
Cs2ZrCl6: Cr3+ | Cr | 0.3 | 0.615 | 1.66 | 3 | 51.996 | 0.9850323 | 0.3803867
Cs2ZrCl6: Cr3+ | Cr | 0.32 | 0.615 | 1.66 | 3 | 51.996 | 0.9858609 | 0.3792265
Cs2ZrCl6: Cr3+ | Cr | 0.34 | 0.615 | 1.66 | 3 | 51.996 | 0.986691 | 0.3780663
Cs2ZrCl6: Cr3+ | Cr | 0.36 | 0.615 | 1.66 | 3 | 51.996 | 0.9875224 | 0.3769061
Cs2ZrCl6: Cr3+ | Cr | 0.38 | 0.615 | 1.66 | 3 | 51.996 | 0.9883552 | 0.3757459
Cs2ZrCl6: Cr3+ | Cr | 0.4 | 0.615 | 1.66 | 3 | 51.996 | 0.9891894 | 0.3745856 | 893.9 | 24.81
Cs2ZrCl6: Mn2+ | Mn | 0.05 | 0.83 | 1.55 | 2 | 54.94 | 0.970658 | 0.4008287 | 444.2 | 12.6 | Mn-doping engineering enabling non-radiative defects suppression of Cs2ZrCl6 nanocrystals for high-resolution X-ray imaging
Cs2ZrCl6: Mn2+ | Mn | 0.06 | 0.83 | 1.55 | 2 | 54.94 | 0.970237 | 0.4014365
Cs2ZrCl6: Mn2+ | Mn | 0.07 | 0.83 | 1.55 | 2 | 54.94 | 0.9698165 | 0.4020442
Cs2ZrCl6: Mn2+ | Mn | 0.08 | 0.83 | 1.55 | 2 | 54.94 | 0.9693963 | 0.4026519
Cs2ZrCl6: Mn2+ | Mn | 0.09 | 0.83 | 1.55 | 2 | 54.94 | 0.9689764 | 0.4032597
Cs2ZrCl6: Mn2+ | Mn | 0.1 | 0.83 | 1.55 | 2 | 54.94 | 0.968557 | 0.4038674 | 444.6 | 12.8
Cs2ZrCl6: Mn2+ | Mn | 0.12 | 0.83 | 1.55 | 2 | 54.94 | 0.9677191 | 0.4050829
Cs2ZrCl6: Mn2+ | Mn | 0.14 | 0.83 | 1.55 | 2 | 54.94 | 0.9668827 | 0.4062983
Cs2ZrCl6: Mn2+ | Mn | 0.16 | 0.83 | 1.55 | 2 | 54.94 | 0.9660478 | 0.4075138
Cs2ZrCl6: Mn2+ | Mn | 0.18 | 0.83 | 1.55 | 2 | 54.94 | 0.9652142 | 0.4087293
Cs2ZrCl6: Mn2+ | Mn | 0.2 | 0.83 | 1.55 | 2 | 54.94 | 0.9643822 | 0.4099448 | 444.8 | 13
Cs2ZrCl6: Mn2+ | Mn | 0.22 | 0.83 | 1.55 | 2 | 54.94 | 0.9635515 | 0.4111602
Cs2ZrCl6: Mn2+ | Mn | 0.24 | 0.83 | 1.55 | 2 | 54.94 | 0.9627223 | 0.4123757
Cs2ZrCl6: Mn2+ | Mn | 0.26 | 0.83 | 1.55 | 2 | 54.94 | 0.9618945 | 0.4135912
Cs2ZrCl6: Mn2+ | Mn | 0.28 | 0.83 | 1.55 | 2 | 54.94 | 0.9610681 | 0.4148066
Cs2ZrCl6: Mn2+ | Mn | 0.3 | 0.83 | 1.55 | 2 | 54.94 | 0.9602432 | 0.4160221
Cs2ZrCl6: Mn2+ | Mn | 0.32 | 0.83 | 1.55 | 2 | 54.94 | 0.9594196 | 0.4172376
Cs2ZrCl6: Mn2+ | Mn | 0.34 | 0.83 | 1.55 | 2 | 54.94 | 0.9585975 | 0.418453
Cs2ZrCl6: Mn2+ | Mn | 0.36 | 0.83 | 1.55 | 2 | 54.94 | 0.9577768 | 0.4196685
Cs2ZrCl6: Mn2+ | Mn | 0.38 | 0.83 | 1.55 | 2 | 54.94 | 0.9569575 | 0.420884
Cs2ZrCl6: Mn2+ | Mn | 0.4 | 0.83 | 1.55 | 2 | 54.94 | 0.9561396 | 0.4220994 | 444.9 | 12.9
Cs2ZrCl6: Mo4+ | Mo | 0.03 | 0.65 | 2.16 | 4 | 95.95 | 0.9735762 | 0.3966298 | 911 | 11.6 | broad-dual-emission-from-cs2zr1-xmoxcl6-enhancing-the-nir-emission-in-lead-free-vacancy-ordered-double-perovskites
Cs2ZrCl6: Mo4+ | Mo | 0.04 | 0.65 | 2.16 | 4 | 95.95 | 0.9738459 | 0.3962431
Cs2ZrCl6: Mo4+ | Mo | 0.06 | 0.65 | 2.16 | 4 | 95.95 | 0.9743856 | 0.3954696
Cs2ZrCl6: Mo4+ | Mo | 0.08 | 0.65 | 2.16 | 4 | 95.95 | 0.974926 | 0.3946961
Cs2ZrCl6: Mo4+ | Mo | 0.1 | 0.65 | 2.16 | 4 | 95.95 | 0.975467 | 0.3939227
Cs2ZrCl6: Mo4+ | Mo | 0.12 | 0.65 | 2.16 | 4 | 95.95 | 0.9760086 | 0.3931492
Cs2ZrCl6: Mo4+ | Mo | 0.14 | 0.65 | 2.16 | 4 | 95.95 | 0.9765508 | 0.3923757
Cs2ZrCl6: Mo4+ | Mo | 0.15 | 0.65 | 2.16 | 4 | 95.95 | 0.9768221 | 0.391989 | 917 | 9.8
Cs2ZrCl6: Mo4+ | Mo | 0.16 | 0.65 | 2.16 | 4 | 95.95 | 0.9770936 | 0.3916022
Cs2ZrCl6: Mo4+ | Mo | 0.2 | 0.65 | 2.16 | 4 | 95.95 | 0.9781809 | 0.3900552
Cs2ZrCl6: Mo4+ | Mo | 0.24 | 0.65 | 2.16 | 4 | 95.95 | 0.9792708 | 0.3885083
Cs2ZrCl6: Mo4+ | Mo | 0.28 | 0.65 | 2.16 | 4 | 95.95 | 0.980363 | 0.3869613
Cs2ZrCl6: Mo4+ | Mo | 0.32 | 0.65 | 2.16 | 4 | 95.95 | 0.9814577 | 0.3854144
Cs2ZrCl6: Mo4+ | Mo | 0.36 | 0.65 | 2.16 | 4 | 95.95 | 0.9825548 | 0.3838674
Cs2ZrCl6: Mo4+ | Mo | 0.4 | 0.65 | 2.16 | 4 | 95.95 | 0.9836544 | 0.3823204
Cs2ZrCl6: Mo4+ | Mo | 0.44 | 0.65 | 2.16 | 4 | 95.95 | 0.9847564 | 0.3807735
Cs2ZrCl6: Mo4+ | Mo | 0.48 | 0.65 | 2.16 | 4 | 95.95 | 0.9858609 | 0.3792265
Cs2ZrCl6: Mo4+ | Mo | 0.5 | 0.65 | 2.16 | 4 | 95.95 | 0.9864141 | 0.378453 | 921 | 4.3
Cs2ZrCl6:Bi3+ | Bi | 0 | 1.03 | 2.02 | 3 | 208.98 | 0.9727681 | 0.3977901 | 465 | 1.78 | Thermochromic Reversible Luminescence in Bi3+-Doped Cs2ZrCl6 Perovskites for Multi-Level Optical Anti-Counterfeiting
Cs2ZrCl6:Bi3+ | Bi | 0.005 | 1.03 | 2.02 | 3 | 208.98 | 0.9721725 | 0.3986464
Cs2ZrCl6:Bi3+ | Bi | 0.01 | 1.03 | 2.02 | 3 | 208.98 | 0.9715776 | 0.3995028
Cs2ZrCl6:Bi3+ | Bi | 0.014 | 1.03 | 2.02 | 3 | 208.98 | 0.9711022 | 0.4001878
Cs2ZrCl6:Bi3+ | Bi | 0.018 | 1.03 | 2.02 | 3 | 208.98 | 0.9706273 | 0.4008729
Cs2ZrCl6:Bi3+ | Bi | 0.02 | 1.03 | 2.02 | 3 | 208.98 | 0.9703901 | 0.4012155 | 465
Cs2ZrCl6:Bi3+ | Bi | 0.024 | 1.03 | 2.02 | 3 | 208.98 | 0.9699158 | 0.4019006
Cs2ZrCl6:Bi3+ | Bi | 0.028 | 1.03 | 2.02 | 3 | 208.98 | 0.9694421 | 0.4025856
Cs2ZrCl6:Bi3+ | Bi | 0.032 | 1.03 | 2.02 | 3 | 208.98 | 0.9689688 | 0.4032707
Cs2ZrCl6:Bi3+ | Bi | 0.036 | 1.03 | 2.02 | 3 | 208.98 | 0.968496 | 0.4039558
Cs2ZrCl6:Bi3+ | Bi | 0.04 | 1.03 | 2.02 | 3 | 208.98 | 0.9680236 | 0.4046409 | 465
Cs2ZrCl6:Bi3+ | Bi | 0.044 | 1.03 | 2.02 | 3 | 208.98 | 0.9675517 | 0.405326
Cs2ZrCl6:Bi3+ | Bi | 0.048 | 1.03 | 2.02 | 3 | 208.98 | 0.9670803 | 0.406011
Cs2ZrCl6:Bi3+ | Bi | 0.052 | 1.03 | 2.02 | 3 | 208.98 | 0.9666093 | 0.4066961
Cs2ZrCl6:Bi3+ | Bi | 0.056 | 1.03 | 2.02 | 3 | 208.98 | 0.9661388 | 0.4073812
Cs2ZrCl6:Bi3+ | Bi | 0.06 | 1.03 | 2.02 | 3 | 208.98 | 0.9656687 | 0.4080663 | 465 | 2.08
Cs2ZrCl6:Bi3+ | Bi | 0.062 | 1.03 | 2.02 | 3 | 208.98 | 0.9654338 | 0.4084088
Cs2ZrCl6:Bi3+ | Bi | 0.064 | 1.03 | 2.02 | 3 | 208.98 | 0.9651991 | 0.4087514
Cs2ZrCl6:Bi3+ | Bi | 0.066 | 1.03 | 2.02 | 3 | 208.98 | 0.9649645 | 0.4090939
Cs2ZrCl6:Bi3+ | Bi | 0.068 | 1.03 | 2.02 | 3 | 208.98 | 0.9647299 | 0.4094365
Cs2ZrCl6:Bi3+ | Bi | 0.07 | 1.03 | 2.02 | 3 | 208.98 | 0.9644955 | 0.409779
Cs2ZrCl6:Bi3+ | Bi | 0.072 | 1.03 | 2.02 | 3 | 208.98 | 0.9642612 | 0.4101215
Cs2ZrCl6:Bi3+ | Bi | 0.074 | 1.03 | 2.02 | 3 | 208.98 | 0.9640271 | 0.4104641
Cs2ZrCl6:Bi3+ | Bi | 0.076 | 1.03 | 2.02 | 3 | 208.98 | 0.963793 | 0.4108066
Cs2ZrCl6:Bi3+ | Bi | 0.078 | 1.03 | 2.02 | 3 | 208.98 | 0.963559 | 0.4111492
Cs2ZrCl6:Bi3+ | Bi | 0.08 | 1.03 | 2.02 | 3 | 208.98 | 0.9633252 | 0.4114917 | 465
Cs2ZrCl6:Bi3+ | Bi | 0.082 | 1.03 | 2.02 | 3 | 208.98 | 0.9630915 | 0.4118343
Cs2ZrCl6:Bi3+ | Bi | 0.086 | 1.03 | 2.02 | 3 | 208.98 | 0.9626244 | 0.4125193
Cs2ZrCl6:Bi3+ | Bi | 0.09 | 1.03 | 2.02 | 3 | 208.98 | 0.9621577 | 0.4132044
Cs2ZrCl6:Bi3+ | Bi | 0.094 | 1.03 | 2.02 | 3 | 208.98 | 0.9616915 | 0.4138895
Cs2ZrCl6:Bi3+ | Bi | 0.098 | 1.03 | 2.02 | 3 | 208.98 | 0.9612258 | 0.4145746
Cs2ZrCl6:Bi3+ | Bi | 0.1 | 1.03 | 2.02 | 3 | 208.98 | 0.9609931 | 0.4149171 | 465
Cs2ZrCl6:Bi3+ | Bi | 0.104 | 1.03 | 2.02 | 3 | 208.98 | 0.960528 | 0.4156022
Cs2ZrCl6:Bi3+ | Bi | 0.108 | 1.03 | 2.02 | 3 | 208.98 | 0.9600634 | 0.4162873
Cs2ZrCl6:Bi3+ | Bi | 0.112 | 1.03 | 2.02 | 3 | 208.98 | 0.9595992 | 0.4169724
Cs2ZrCl6:Bi3+ | Bi | 0.116 | 1.03 | 2.02 | 3 | 208.98 | 0.9591355 | 0.4176575
Cs2ZrCl6:Bi3+ | Bi | 0.12 | 1.03 | 2.02 | 3 | 208.98 | 0.9586722 | 0.4183425 | 465 | 2.56