## Sheet1
chemical_structure | D | D_conc | R | EN | Valence | M | t | μ | EW | τ | References
Cs2ZrCl6:Sb3+ | Sb | 0.01 | 0.76 | 2.05 | 3 | 121.76 | 0.9726143 | 0.398011 | 620 | 7.2 | Multimodal Luminescent Low-Dimension Cs2ZrCl6:xSb3+ Crystals for White Light-Emitting Diodes and Information Encryption
Cs2ZrCl6:Sb3+ | Sb | 0.02 | 0.76 | 2.05 | 3 | 121.76 | 0.9724606 | 0.398232 | 621.6667 | 7.166667
Cs2ZrCl6:Sb3+ | Sb | 0.04 | 0.76 | 2.05 | 3 | 121.76 | 0.9721533 | 0.398674 | 623.3333 | 7.133333
Cs2ZrCl6:Sb3+ | Sb | 0.05 | 0.76 | 2.05 | 3 | 121.76 | 0.9719997 | 0.398895 | 625 | 7.1
Cs2ZrCl6:Sb3+ | Sb | 0.06 | 0.76 | 2.05 | 3 | 121.76 | 0.9718462 | 0.399116 | 625 | 7.075
Cs2ZrCl6:Sb3+ | Sb | 0.08 | 0.76 | 2.05 | 3 | 121.76 | 0.9715393 | 0.399558 | 625 | 7.05
Cs2ZrCl6:Sb3+ | Sb | 0.09 | 0.76 | 2.05 | 3 | 121.76 | 0.9713859 | 0.399779 | 625 | 7.025
Cs2ZrCl6:Sb3+ | Sb | 0.1 | 0.76 | 2.05 | 3 | 121.76 | 0.9712325 | 0.4 | 625 | 7
Cs2ZrCl6:Sb3+ | Sb | 0.12 | 0.76 | 2.05 | 3 | 121.76 | 0.970926 | 0.400442 | 625 | 7.033333
Cs2ZrCl6:Sb3+ | Sb | 0.14 | 0.76 | 2.05 | 3 | 121.76 | 0.9706197 | 0.400884 | 625 | 7.066667
Cs2ZrCl6:Sb3+ | Sb | 0.15 | 0.76 | 2.05 | 3 | 121.76 | 0.9704666 | 0.401105 | 625 | 7.1
Cs2ZrCl6:Sb3+ | Sb | 0.16 | 0.76 | 2.05 | 3 | 121.76 | 0.9703135 | 0.401326 | 625 | 7.05
Cs2ZrCl6:Sb3+ | Sb | 0.18 | 0.76 | 2.05 | 3 | 121.76 | 0.9700076 | 0.401768 | 625 | 7
Cs2ZrCl6:Sb3+ | Sb | 0.19 | 0.76 | 2.05 | 3 | 121.76 | 0.9698547 | 0.401989 | 625 | 6.95
Cs2ZrCl6:Sb3+ | Sb | 0.2 | 0.76 | 2.05 | 3 | 121.76 | 0.9697018 | 0.4022099 | 625 | 6.9
Cs2ZrCl6:Sb3+ | Sb | 0.22 | 0.76 | 2.05 | 3 | 121.76 | 0.9693963 | 0.4026519 | 625 | 6.88
Cs2ZrCl6:Sb3+ | Sb | 0.24 | 0.76 | 2.05 | 3 | 121.76 | 0.9690909 | 0.4030939 | 625 | 6.86
Cs2ZrCl6:Sb3+ | Sb | 0.26 | 0.76 | 2.05 | 3 | 121.76 | 0.9687857 | 0.4035359 | 625 | 6.84
Cs2ZrCl6:Sb3+ | Sb | 0.28 | 0.76 | 2.05 | 3 | 121.76 | 0.9684807 | 0.4039779 | 625 | 6.82
Cs2ZrCl6:Sb3+ | Sb | 0.3 | 0.76 | 2.05 | 3 | 121.76 | 0.9681759 | 0.4044199 | 625 | 6.8
Cs2ZrCl6: Sb3+ | Sb | 0.01 | 0.76 | 2.05 | 3 | 121.76 | 0.9726143 | 0.398011 | 609 | 4.93 | Tunable white light emission in antimony doped vacancy-ordered double perovskite Cs2ZrCl6 nanocrystals
Cs2ZrCl6: Sb3+ | Sb | 0.02 | 0.76 | 2.05 | 3 | 121.76 | 0.9724606 | 0.398232 | 593 | 3.06
Cs2ZrCl6: Sb3+ | Sb | 0.03 | 0.76 | 2.05 | 3 | 121.76 | 0.9723069 | 0.398453 | 592.6667 | 3.323333
Cs2ZrCl6: Sb3+ | Sb | 0.04 | 0.76 | 2.05 | 3 | 121.76 | 0.9721533 | 0.398674 | 592.3333 | 3.586667
Cs2ZrCl6: Sb3+ | Sb | 0.05 | 0.76 | 2.05 | 3 | 121.76 | 0.9719997 | 0.398895 | 592 | 3.85
Cs2ZrCl6: Sb3+ | Sb | 0.06 | 0.76 | 2.05 | 3 | 121.76 | 0.9718462 | 0.399116 | 592 | 3.87
Cs2ZrCl6: Sb3+ | Sb | 0.07 | 0.76 | 2.05 | 3 | 121.76 | 0.9716927 | 0.399337 | 592 | 3.89
Cs2ZrCl6: Sb3+ | Sb | 0.08 | 0.76 | 2.05 | 3 | 121.76 | 0.9715393 | 0.399558 | 592 | 3.91
Cs2ZrCl6: Sb3+ | Sb | 0.09 | 0.76 | 2.05 | 3 | 121.76 | 0.9713859 | 0.399779 | 592 | 3.93
Cs2ZrCl6: Sb3+ | Sb | 0.1 | 0.76 | 2.05 | 3 | 121.76 | 0.9712325 | 0.4 | 592 | 3.95
Cs2ZrCl6: Sb3+ | Sb | 0.005 | 0.76 | 2.05 | 3 | 121.76 | 0.9726912 | 0.3979006 | 592 | 5.58 | Regulating the Singlet and Triplet Emission of Sb3+ Ions to Achieve Single-Component White-Light Emitter with Record High Color-Rendering Index and Stability
Cs2ZrCl6: Sb3+ | Sb | 0.01 | 0.76 | 2.05 | 3 | 121.76 | 0.9726143 | 0.398011 | 580 | 5.61
Cs2ZrCl6: Sb3+ | Sb | 0.015 | 0.76 | 2.05 | 3 | 121.76 | 0.9725374 | 0.3981215 | 580 | 5.62
Cs2ZrCl6: Sb3+ | Sb | 0.02 | 0.76 | 2.05 | 3 | 121.76 | 0.9724606 | 0.398232 | 580 | 5.4
Cs2ZrCl6: Sb3+ | Sb | 0.025 | 0.76 | 2.05 | 3 | 121.76 | 0.9723837 | 0.3983425 | 580 | 5.37
Cs2ZrCl6: Sb3+ | Sb | 0.03 | 0.76 | 2.05 | 3 | 121.76 | 0.9723069 | 0.398453 | 580 | 5.34
Cs2ZrCl6: Sb3+ | Sb | 0.035 | 0.76 | 2.05 | 3 | 121.76 | 0.9722301 | 0.3985635 | 580 | 5.31
Cs2ZrCl6: Sb3+ | Sb | 0.04 | 0.76 | 2.05 | 3 | 121.76 | 0.9721533 | 0.398674 | 580 | 5.28
Cs2ZrCl6: Sb3+ | Sb | 0.045 | 0.76 | 2.05 | 3 | 121.76 | 0.9720765 | 0.3987845 | 580 | 5.22
Cs2ZrCl6: Sb3+ | Sb | 0.05 | 0.76 | 2.05 | 3 | 121.76 | 0.9719997 | 0.398895 | 580 | 5.16
Cs2ZrCl6: Sb3+ | Sb | 0.055 | 0.76 | 2.05 | 3 | 121.76 | 0.9719229 | 0.3990055 | 580 | 5.09
Cs2ZrCl6: Sb3+ | Sb | 0.06 | 0.76 | 2.05 | 3 | 121.76 | 0.9718462 | 0.399116 | 580 | 5.02
Cs2ZrCl6: Sb3+ | Sb | 0.065 | 0.76 | 2.05 | 3 | 121.76 | 0.9717694 | 0.3992265 | 580 | 4.9305
Cs2ZrCl6: Sb3+ | Sb | 0.08 | 0.76 | 2.05 | 3 | 121.76 | 0.9715393 | 0.399558 | 580 | 4.841
Cs2ZrCl6:Te4+ | Te | 0.0015 | 0.97 | 2.1 | 4 | 127.6 | 0.9726239 | 0.3979972 | 570 | 3.7 | Excitation wavelength-dependent tunable
Cs2ZrCl6:Te4+ | Te | 0.002 | 0.97 | 2.1 | 4 | 127.6 | 0.9725759 | 0.3980663 | 572.2 | 2.05 | Efficient Near-Infrared Luminescence in Lanthanide-Doped Vacancy-Ordered Double Perovskite Cs2ZrCl6 Phosphors via Te4+ Sensitization
Cs2ZrCl6:Te4+ | Te | 0.003 | 0.97 | 2.1 | 4 | 127.6 | 0.9724798 | 0.3982044 | 572.2 | 2.06
Cs2ZrCl6:Te4+ | Te | 0.005 | 0.97 | 2.1 | 4 | 127.6 | 0.9722877 | 0.3984807 | 572.2 | 2.5
Cs2ZrCl6:Te4+ | Te | 0.006 | 0.97 | 2.1 | 4 | 127.6 | 0.9721917 | 0.3986188 | 571.95 | 2.11
Cs2ZrCl6:Te4+ | Te | 0.008 | 0.97 | 2.1 | 4 | 127.6 | 0.9719997 | 0.398895 | 571.7 | 1.72
Cs2ZrCl6:Te4+ | Te | 0.01 | 0.97 | 2.1 | 4 | 127.6 | 0.9718078 | 0.3991713 | 572.175 | 1.71375
Cs2ZrCl6:Te4+ | Te | 0.012 | 0.97 | 2.1 | 4 | 127.6 | 0.971616 | 0.3994475 | 572.65 | 1.7075
Cs2ZrCl6:Te4+ | Te | 0.013 | 0.97 | 2.1 | 4 | 127.6 | 0.9715201 | 0.3995856 | 573.125 | 1.70125
Cs2ZrCl6:Te4+ | Te | 0.014 | 0.97 | 2.1 | 4 | 127.6 | 0.9714242 | 0.3997238 | 573.6 | 1.695
Cs2ZrCl6:Te4+ | Te | 0.016 | 0.97 | 2.1 | 4 | 127.6 | 0.9712325 | 0.4 | 574.075 | 1.68875
Cs2ZrCl6:Te4+ | Te | 0.018 | 0.97 | 2.1 | 4 | 127.6 | 0.9710409 | 0.4002762 | 574.55 | 1.6825
Cs2ZrCl6:Te4+ | Te | 0.02 | 0.97 | 2.1 | 4 | 127.6 | 0.9708494 | 0.4005525 | 575.025 | 1.67625
Cs2ZrCl6:Te4+ | Te | 0.021 | 0.97 | 2.1 | 4 | 127.6 | 0.9707537 | 0.4006906 | 575.5 | 1.67
Cs2ZrCl6:Te4+ | Te | 0.024 | 0.97 | 2.1 | 4 | 127.6 | 0.9704666 | 0.401105 | 575.1571 | 1.621429
Cs2ZrCl6:Te4+ | Te | 0.028 | 0.97 | 2.1 | 4 | 127.6 | 0.9700841 | 0.4016575 | 574.8143 | 1.572857
Cs2ZrCl6:Te4+ | Te | 0.032 | 0.97 | 2.1 | 4 | 127.6 | 0.9697018 | 0.4022099 | 574.4714 | 1.524286
Cs2ZrCl6:Te4+ | Te | 0.036 | 0.97 | 2.1 | 4 | 127.6 | 0.9693199 | 0.4027624 | 574.1286 | 1.475714
Cs2ZrCl6:Te4+ | Te | 0.04 | 0.97 | 2.1 | 4 | 127.6 | 0.9689383 | 0.4033149 | 573.7857 | 1.427143
Cs2ZrCl6:Te4+ | Te | 0.044 | 0.97 | 2.1 | 4 | 127.6 | 0.968557 | 0.4038674 | 573.4429 | 1.378571
Cs2ZrCl6:Te4+ | Te | 0.048 | 0.97 | 2.1 | 4 | 127.6 | 0.9681759 | 0.4044199 | 573.1 | 1.33
Cs2ZrCl6:Te4+ | Te | 0.052 | 0.97 | 2.1 | 4 | 127.6 | 0.9677952 | 0.4049724 | 573.275 | 1.31
Cs2ZrCl6:Te4+ | Te | 0.056 | 0.97 | 2.1 | 4 | 127.6 | 0.9674148 | 0.4055249 | 573.45 | 1.29
Cs2ZrCl6:Te4+ | Te | 0.06 | 0.97 | 2.1 | 4 | 127.6 | 0.9670347 | 0.4060773 | 573.625 | 1.27
Cs2ZrCl6:Te4+ | Te | 0.064 | 0.97 | 2.1 | 4 | 127.6 | 0.9666549 | 0.4066298 | 573.8 | 1.25
Cs2ZrCl6:Te4+ | Te | 0.068 | 0.97 | 2.1 | 4 | 127.6 | 0.9662753 | 0.4071823 | 573.975 | 1.23
Cs2ZrCl6:Te4+ | Te | 0.072 | 0.97 | 2.1 | 4 | 127.6 | 0.9658961 | 0.4077348 | 574.15 | 1.21
Cs2ZrCl6:Te4+ | Te | 0.076 | 0.97 | 2.1 | 4 | 127.6 | 0.9655172 | 0.4082873 | 574.325 | 1.19
Cs2ZrCl6:Te4+ | Te | 0.079 | 0.97 | 2.1 | 4 | 127.6 | 0.9652332 | 0.4087017 | 574.5 | 1.17
Cs2ZrCl6:Te4+ | Te | 0.092 | 0.97 | 2.1 | 4 | 127.6 | 0.9640044 | 0.4104972 | 574.5833 | 1.133333
Cs2ZrCl6:Te4+ | Te | 0.104 | 0.97 | 2.1 | 4 | 127.6 | 0.9628729 | 0.4121547 | 574.6667 | 1.096667
Cs2ZrCl6:Te4+ | Te | 0.116 | 0.97 | 2.1 | 4 | 127.6 | 0.9617441 | 0.4138122 | 574.75 | 1.06
Cs2ZrCl6:Te4+ | Te | 0.128 | 0.97 | 2.1 | 4 | 127.6 | 0.960618 | 0.4154696 | 574.8333 | 1.023333
Cs2ZrCl6:Te4+ | Te | 0.14 | 0.97 | 2.1 | 4 | 127.6 | 0.9594944 | 0.4171271 | 574.9167 | 0.9866667
Cs2ZrCl6:Te4+ | Te | 0.148 | 0.97 | 2.1 | 4 | 127.6 | 0.9587469 | 0.418232 | 575 | 0.95
Cs2ZrCl6:Te4+ | Te | 0.01 | 0.97 | 2.1 | 4 | 127.6 | 0.9718078 | 0.3991713 | 572 | 6.3 | Bismuth (Bi3+) and Tellurium (Te4+) Doped Cs2ZrCl6 Lead-free Halide Perovskite Phosphors for White LED
Cs2ZrCl6:Te4+ | Te | 0.015 | 0.97 | 2.1 | 4 | 127.6 | 0.9713284 | 0.3998619 | 572 | 5.8
Cs2ZrCl6:Te4+ | Te | 0.02 | 0.97 | 2.1 | 4 | 127.6 | 0.9708494 | 0.4005525 | 572 | 5.3
Cs2ZrCl6:Te4+ | Te | 0.025 | 0.97 | 2.1 | 4 | 127.6 | 0.9703709 | 0.4012431 | 572 | 4.8
Cs2ZrCl6:Te4+ | Te | 0.03 | 0.97 | 2.1 | 4 | 127.6 | 0.9698929 | 0.4019337 | 572 | 4.3
Cs2ZrCl6:Te4+ | Te | 0.035 | 0.97 | 2.1 | 4 | 127.6 | 0.9694154 | 0.4026243 | 572.5 | 4.1
Cs2ZrCl6:Te4+ | Te | 0.04 | 0.97 | 2.1 | 4 | 127.6 | 0.9689383 | 0.4033149 | 573 | 3.9
Cs2ZrCl6:Te4+ | Te | 0.045 | 0.97 | 2.1 | 4 | 127.6 | 0.9684617 | 0.4040055 | 573.5 | 3.7
Cs2ZrCl6:Te4+ | Te | 0.05 | 0.97 | 2.1 | 4 | 127.6 | 0.9679855 | 0.4046961 | 574 | 3.5
Cs2ZrCl6:Te4+ | Te | 0.055 | 0.97 | 2.1 | 4 | 127.6 | 0.9675099 | 0.4053867 | 574.25 | 3.375
Cs2ZrCl6:Te4+ | Te | 0.06 | 0.97 | 2.1 | 4 | 127.6 | 0.9670347 | 0.4060773 | 574.5 | 3.25
Cs2ZrCl6:Te4+ | Te | 0.065 | 0.97 | 2.1 | 4 | 127.6 | 0.9665599 | 0.406768 | 574.75 | 3.125
Cs2ZrCl6:Te4+ | Te | 0.07 | 0.97 | 2.1 | 4 | 127.6 | 0.9660857 | 0.4074586 | 575 | 3
Cs2ZrCl6:Te4+ | Te | 0.075 | 0.97 | 2.1 | 4 | 127.6 | 0.9656119 | 0.4081492 | 575.25 | 2.925
Cs2ZrCl6:Te4+ | Te | 0.08 | 0.97 | 2.1 | 4 | 127.6 | 0.9651385 | 0.4088398 | 575.5 | 2.85
Cs2ZrCl6:Te4+ | Te | 0.085 | 0.97 | 2.1 | 4 | 127.6 | 0.9646657 | 0.4095304 | 575.75 | 2.775
Cs2ZrCl6:Te4+ | Te | 0.09 | 0.97 | 2.1 | 4 | 127.6 | 0.9641932 | 0.410221 | 576 | 2.7
Cs2ZrCl6: Cr3+ | Cr | 0.025 | 0.615 | 1.66 | 3 | 51.996 | 0.9737784 | 0.3963398 | 903.5 | 35.01 | Lead-Free Halide Perovskite Cs2ZrX6 Doped with Cr3+ for Multifunctional X-ray and NIR Imaging
Cs2ZrCl6: Cr3+ | Cr | 0.028 | 0.615 | 1.66 | 3 | 51.996 | 0.9738998 | 0.3961657 | 903.0429 | 34.96571
Cs2ZrCl6: Cr3+ | Cr | 0.03 | 0.615 | 1.66 | 3 | 51.996 | 0.9739807 | 0.3960497 | 902.5857 | 34.92143
Cs2ZrCl6: Cr3+ | Cr | 0.034 | 0.615 | 1.66 | 3 | 51.996 | 0.9741427 | 0.3958177 | 902.1286 | 34.87714
Cs2ZrCl6: Cr3+ | Cr | 0.038 | 0.615 | 1.66 | 3 | 51.996 | 0.9743046 | 0.3955856 | 901.6714 | 34.83286
Cs2ZrCl6: Cr3+ | Cr | 0.042 | 0.615 | 1.66 | 3 | 51.996 | 0.9744667 | 0.3953536 | 901.2143 | 34.78857
Cs2ZrCl6: Cr3+ | Cr | 0.046 | 0.615 | 1.66 | 3 | 51.996 | 0.9746287 | 0.3951215 | 900.7571 | 34.74429
Cs2ZrCl6: Cr3+ | Cr | 0.05 | 0.615 | 1.66 | 3 | 51.996 | 0.9747909 | 0.3948895 | 900.3 | 34.7
Cs2ZrCl6: Cr3+ | Cr | 0.054 | 0.615 | 1.66 | 3 | 51.996 | 0.9749531 | 0.3946575 | 899.9444 | 34.50333
Cs2ZrCl6: Cr3+ | Cr | 0.058 | 0.615 | 1.66 | 3 | 51.996 | 0.9751153 | 0.3944254 | 899.5889 | 34.30667
Cs2ZrCl6: Cr3+ | Cr | 0.062 | 0.615 | 1.66 | 3 | 51.996 | 0.9752776 | 0.3941934 | 899.2333 | 34.11
Cs2ZrCl6: Cr3+ | Cr | 0.066 | 0.615 | 1.66 | 3 | 51.996 | 0.9754399 | 0.3939613 | 898.8778 | 33.91333
Cs2ZrCl6: Cr3+ | Cr | 0.07 | 0.615 | 1.66 | 3 | 51.996 | 0.9756023 | 0.3937293 | 898.5222 | 33.71667
Cs2ZrCl6: Cr3+ | Cr | 0.078 | 0.615 | 1.66 | 3 | 51.996 | 0.9759273 | 0.3932652 | 898.1667 | 33.52
Cs2ZrCl6: Cr3+ | Cr | 0.086 | 0.615 | 1.66 | 3 | 51.996 | 0.9762525 | 0.3928011 | 897.8111 | 33.32333
Cs2ZrCl6: Cr3+ | Cr | 0.094 | 0.615 | 1.66 | 3 | 51.996 | 0.9765779 | 0.392337 | 897.4556 | 33.12667
Cs2ZrCl6: Cr3+ | Cr | 0.1 | 0.615 | 1.66 | 3 | 51.996 | 0.9768221 | 0.391989 | 897.1 | 32.93
Cs2ZrCl6: Cr3+ | Cr | 0.12 | 0.615 | 1.66 | 3 | 51.996 | 0.9776369 | 0.3908287 | 897.74 | 32.51
Cs2ZrCl6: Cr3+ | Cr | 0.14 | 0.615 | 1.66 | 3 | 51.996 | 0.9784532 | 0.3896685 | 898.38 | 32.09
Cs2ZrCl6: Cr3+ | Cr | 0.16 | 0.615 | 1.66 | 3 | 51.996 | 0.9792708 | 0.3885083 | 899.02 | 31.67
Cs2ZrCl6: Cr3+ | Cr | 0.18 | 0.615 | 1.66 | 3 | 51.996 | 0.9800897 | 0.3873481 | 899.66 | 31.25
Cs2ZrCl6: Cr3+ | Cr | 0.2 | 0.615 | 1.66 | 3 | 51.996 | 0.98091 | 0.3861878 | 900.3 | 30.83
Cs2ZrCl6: Cr3+ | Cr | 0.22 | 0.615 | 1.66 | 3 | 51.996 | 0.9817317 | 0.3850276 | 899.66 | 30.228
Cs2ZrCl6: Cr3+ | Cr | 0.24 | 0.615 | 1.66 | 3 | 51.996 | 0.9825548 | 0.3838674 | 899.02 | 29.626
Cs2ZrCl6: Cr3+ | Cr | 0.26 | 0.615 | 1.66 | 3 | 51.996 | 0.9833793 | 0.3827072 | 898.38 | 29.024
Cs2ZrCl6: Cr3+ | Cr | 0.28 | 0.615 | 1.66 | 3 | 51.996 | 0.9842051 | 0.381547 | 897.74 | 28.422
Cs2ZrCl6: Cr3+ | Cr | 0.3 | 0.615 | 1.66 | 3 | 51.996 | 0.9850323 | 0.3803867 | 897.1 | 27.82
Cs2ZrCl6: Cr3+ | Cr | 0.32 | 0.615 | 1.66 | 3 | 51.996 | 0.9858609 | 0.3792265 | 896.46 | 27.218
Cs2ZrCl6: Cr3+ | Cr | 0.34 | 0.615 | 1.66 | 3 | 51.996 | 0.986691 | 0.3780663 | 895.82 | 26.616
Cs2ZrCl6: Cr3+ | Cr | 0.36 | 0.615 | 1.66 | 3 | 51.996 | 0.9875224 | 0.3769061 | 895.18 | 26.014
Cs2ZrCl6: Cr3+ | Cr | 0.38 | 0.615 | 1.66 | 3 | 51.996 | 0.9883552 | 0.3757459 | 894.54 | 25.412
Cs2ZrCl6: Cr3+ | Cr | 0.4 | 0.615 | 1.66 | 3 | 51.996 | 0.9891894 | 0.3745856 | 893.9 | 24.81
Cs2ZrCl6: Mn2+ | Mn | 0.05 | 0.83 | 1.55 | 2 | 54.94 | 0.970658 | 0.4008287 | 444.2 | 12.6 | Mn-doping engineering enabling non-radiative defects suppression of Cs2ZrCl6 nanocrystals for high-resolution X-ray imaging
Cs2ZrCl6: Mn2+ | Mn | 0.06 | 0.83 | 1.55 | 2 | 54.94 | 0.970237 | 0.4014365 | 444.28 | 12.64
Cs2ZrCl6: Mn2+ | Mn | 0.07 | 0.83 | 1.55 | 2 | 54.94 | 0.9698165 | 0.4020442 | 444.36 | 12.68
Cs2ZrCl6: Mn2+ | Mn | 0.08 | 0.83 | 1.55 | 2 | 54.94 | 0.9693963 | 0.4026519 | 444.44 | 12.72
Cs2ZrCl6: Mn2+ | Mn | 0.09 | 0.83 | 1.55 | 2 | 54.94 | 0.9689764 | 0.4032597 | 444.52 | 12.76
Cs2ZrCl6: Mn2+ | Mn | 0.1 | 0.83 | 1.55 | 2 | 54.94 | 0.968557 | 0.4038674 | 444.6 | 12.8
Cs2ZrCl6: Mn2+ | Mn | 0.12 | 0.83 | 1.55 | 2 | 54.94 | 0.9677191 | 0.4050829 | 444.64 | 12.84
Cs2ZrCl6: Mn2+ | Mn | 0.14 | 0.83 | 1.55 | 2 | 54.94 | 0.9668827 | 0.4062983 | 444.68 | 12.88
Cs2ZrCl6: Mn2+ | Mn | 0.16 | 0.83 | 1.55 | 2 | 54.94 | 0.9660478 | 0.4075138 | 444.72 | 12.92
Cs2ZrCl6: Mn2+ | Mn | 0.18 | 0.83 | 1.55 | 2 | 54.94 | 0.9652142 | 0.4087293 | 444.76 | 12.96
Cs2ZrCl6: Mn2+ | Mn | 0.2 | 0.83 | 1.55 | 2 | 54.94 | 0.9643822 | 0.4099448 | 444.8 | 13
Cs2ZrCl6: Mn2+ | Mn | 0.22 | 0.83 | 1.55 | 2 | 54.94 | 0.9635515 | 0.4111602 | 444.81 | 12.99
Cs2ZrCl6: Mn2+ | Mn | 0.24 | 0.83 | 1.55 | 2 | 54.94 | 0.9627223 | 0.4123757 | 444.82 | 12.98
Cs2ZrCl6: Mn2+ | Mn | 0.26 | 0.83 | 1.55 | 2 | 54.94 | 0.9618945 | 0.4135912 | 444.83 | 12.97
Cs2ZrCl6: Mn2+ | Mn | 0.28 | 0.83 | 1.55 | 2 | 54.94 | 0.9610681 | 0.4148066 | 444.84 | 12.96
Cs2ZrCl6: Mn2+ | Mn | 0.3 | 0.83 | 1.55 | 2 | 54.94 | 0.9602432 | 0.4160221 | 444.85 | 12.95
Cs2ZrCl6: Mn2+ | Mn | 0.32 | 0.83 | 1.55 | 2 | 54.94 | 0.9594196 | 0.4172376 | 444.86 | 12.94
Cs2ZrCl6: Mn2+ | Mn | 0.34 | 0.83 | 1.55 | 2 | 54.94 | 0.9585975 | 0.418453 | 444.87 | 12.93
Cs2ZrCl6: Mn2+ | Mn | 0.36 | 0.83 | 1.55 | 2 | 54.94 | 0.9577768 | 0.4196685 | 444.88 | 12.92
Cs2ZrCl6: Mn2+ | Mn | 0.38 | 0.83 | 1.55 | 2 | 54.94 | 0.9569575 | 0.420884 | 444.89 | 12.91
Cs2ZrCl6: Mn2+ | Mn | 0.4 | 0.83 | 1.55 | 2 | 54.94 | 0.9561396 | 0.4220994 | 444.9 | 12.9
Cs2ZrCl6: Mo4+ | Mo | 0.03 | 0.65 | 2.16 | 4 | 95.95 | 0.9735762 | 0.3966298 | 911 | 11.6 | broad-dual-emission-from-cs2zr1-xmoxcl6-enhancing-the-nir-emission-in-lead-free-vacancy-ordered-double-perovskites
Cs2ZrCl6: Mo4+ | Mo | 0.04 | 0.65 | 2.16 | 4 | 95.95 | 0.9738459 | 0.3962431 | 911.8571 | 11.34286
Cs2ZrCl6: Mo4+ | Mo | 0.06 | 0.65 | 2.16 | 4 | 95.95 | 0.9743856 | 0.3954696 | 912.7143 | 11.08571
Cs2ZrCl6: Mo4+ | Mo | 0.08 | 0.65 | 2.16 | 4 | 95.95 | 0.974926 | 0.3946961 | 913.5714 | 10.82857
Cs2ZrCl6: Mo4+ | Mo | 0.1 | 0.65 | 2.16 | 4 | 95.95 | 0.975467 | 0.3939227 | 914.4286 | 10.57143
Cs2ZrCl6: Mo4+ | Mo | 0.12 | 0.65 | 2.16 | 4 | 95.95 | 0.9760086 | 0.3931492 | 915.2857 | 10.31429
Cs2ZrCl6: Mo4+ | Mo | 0.14 | 0.65 | 2.16 | 4 | 95.95 | 0.9765508 | 0.3923757 | 916.1429 | 10.05714
Cs2ZrCl6: Mo4+ | Mo | 0.15 | 0.65 | 2.16 | 4 | 95.95 | 0.9768221 | 0.391989 | 917 | 9.8
Cs2ZrCl6: Mo4+ | Mo | 0.16 | 0.65 | 2.16 | 4 | 95.95 | 0.9770936 | 0.3916022 | 917.4 | 9.25
Cs2ZrCl6: Mo4+ | Mo | 0.2 | 0.65 | 2.16 | 4 | 95.95 | 0.9781809 | 0.3900552 | 917.8 | 8.7
Cs2ZrCl6: Mo4+ | Mo | 0.24 | 0.65 | 2.16 | 4 | 95.95 | 0.9792708 | 0.3885083 | 918.2 | 8.15
Cs2ZrCl6: Mo4+ | Mo | 0.28 | 0.65 | 2.16 | 4 | 95.95 | 0.980363 | 0.3869613 | 918.6 | 7.6
Cs2ZrCl6: Mo4+ | Mo | 0.32 | 0.65 | 2.16 | 4 | 95.95 | 0.9814577 | 0.3854144 | 919 | 7.05
Cs2ZrCl6: Mo4+ | Mo | 0.36 | 0.65 | 2.16 | 4 | 95.95 | 0.9825548 | 0.3838674 | 919.4 | 6.5
Cs2ZrCl6: Mo4+ | Mo | 0.4 | 0.65 | 2.16 | 4 | 95.95 | 0.9836544 | 0.3823204 | 919.8 | 5.95
Cs2ZrCl6: Mo4+ | Mo | 0.44 | 0.65 | 2.16 | 4 | 95.95 | 0.9847564 | 0.3807735 | 920.2 | 5.4
Cs2ZrCl6: Mo4+ | Mo | 0.48 | 0.65 | 2.16 | 4 | 95.95 | 0.9858609 | 0.3792265 | 920.6 | 4.85
Cs2ZrCl6: Mo4+ | Mo | 0.5 | 0.65 | 2.16 | 4 | 95.95 | 0.9864141 | 0.378453 | 921 | 4.3
Cs2ZrCl6:Bi3+ | Bi | 0 | 1.03 | 2.02 | 3 | 208.98 | 0.9727681 | 0.3977901 | 465 | 1.78 | Thermochromic Reversible Luminescence in Bi3+-Doped Cs2ZrCl6 Perovskites for Multi-Level Optical Anti-Counterfeiting
Cs2ZrCl6:Bi3+ | Bi | 0.005 | 1.03 | 2.02 | 3 | 208.98 | 0.9721725 | 0.3986464 | 465 | 1.8
Cs2ZrCl6:Bi3+ | Bi | 0.01 | 1.03 | 2.02 | 3 | 208.98 | 0.9715776 | 0.3995028 | 465 | 1.82
Cs2ZrCl6:Bi3+ | Bi | 0.014 | 1.03 | 2.02 | 3 | 208.98 | 0.9711022 | 0.4001878 | 465 | 1.84
Cs2ZrCl6:Bi3+ | Bi | 0.018 | 1.03 | 2.02 | 3 | 208.98 | 0.9706273 | 0.4008729 | 465 | 1.86
Cs2ZrCl6:Bi3+ | Bi | 0.02 | 1.03 | 2.02 | 3 | 208.98 | 0.9703901 | 0.4012155 | 465 | 1.88
Cs2ZrCl6:Bi3+ | Bi | 0.024 | 1.03 | 2.02 | 3 | 208.98 | 0.9699158 | 0.4019006 | 465 | 1.9
Cs2ZrCl6:Bi3+ | Bi | 0.028 | 1.03 | 2.02 | 3 | 208.98 | 0.9694421 | 0.4025856 | 465 | 1.92
Cs2ZrCl6:Bi3+ | Bi | 0.032 | 1.03 | 2.02 | 3 | 208.98 | 0.9689688 | 0.4032707 | 465 | 1.94
Cs2ZrCl6:Bi3+ | Bi | 0.036 | 1.03 | 2.02 | 3 | 208.98 | 0.968496 | 0.4039558 | 465 | 1.96
Cs2ZrCl6:Bi3+ | Bi | 0.04 | 1.03 | 2.02 | 3 | 208.98 | 0.9680236 | 0.4046409 | 465 | 1.98
Cs2ZrCl6:Bi3+ | Bi | 0.044 | 1.03 | 2.02 | 3 | 208.98 | 0.9675517 | 0.405326 | 465 | 2
Cs2ZrCl6:Bi3+ | Bi | 0.048 | 1.03 | 2.02 | 3 | 208.98 | 0.9670803 | 0.406011 | 465 | 2.02
Cs2ZrCl6:Bi3+ | Bi | 0.052 | 1.03 | 2.02 | 3 | 208.98 | 0.9666093 | 0.4066961 | 465 | 2.04
Cs2ZrCl6:Bi3+ | Bi | 0.056 | 1.03 | 2.02 | 3 | 208.98 | 0.9661388 | 0.4073812 | 465 | 2.06
Cs2ZrCl6:Bi3+ | Bi | 0.06 | 1.03 | 2.02 | 3 | 208.98 | 0.9656687 | 0.4080663 | 465 | 2.08
Cs2ZrCl6:Bi3+ | Bi | 0.062 | 1.03 | 2.02 | 3 | 208.98 | 0.9654338 | 0.4084088 | 465 | 2.102857
Cs2ZrCl6:Bi3+ | Bi | 0.064 | 1.03 | 2.02 | 3 | 208.98 | 0.9651991 | 0.4087514 | 465 | 2.125714
Cs2ZrCl6:Bi3+ | Bi | 0.066 | 1.03 | 2.02 | 3 | 208.98 | 0.9649645 | 0.4090939 | 465 | 2.148571
Cs2ZrCl6:Bi3+ | Bi | 0.068 | 1.03 | 2.02 | 3 | 208.98 | 0.9647299 | 0.4094365 | 465 | 2.171429
Cs2ZrCl6:Bi3+ | Bi | 0.07 | 1.03 | 2.02 | 3 | 208.98 | 0.9644955 | 0.409779 | 465 | 2.194286
Cs2ZrCl6:Bi3+ | Bi | 0.072 | 1.03 | 2.02 | 3 | 208.98 | 0.9642612 | 0.4101215 | 465 | 2.217143
Cs2ZrCl6:Bi3+ | Bi | 0.074 | 1.03 | 2.02 | 3 | 208.98 | 0.9640271 | 0.4104641 | 465 | 2.24
Cs2ZrCl6:Bi3+ | Bi | 0.076 | 1.03 | 2.02 | 3 | 208.98 | 0.963793 | 0.4108066 | 465 | 2.262857
Cs2ZrCl6:Bi3+ | Bi | 0.078 | 1.03 | 2.02 | 3 | 208.98 | 0.963559 | 0.4111492 | 465 | 2.285714
Cs2ZrCl6:Bi3+ | Bi | 0.08 | 1.03 | 2.02 | 3 | 208.98 | 0.9633252 | 0.4114917 | 465 | 2.308571
Cs2ZrCl6:Bi3+ | Bi | 0.082 | 1.03 | 2.02 | 3 | 208.98 | 0.9630915 | 0.4118343 | 465 | 2.331429
Cs2ZrCl6:Bi3+ | Bi | 0.086 | 1.03 | 2.02 | 3 | 208.98 | 0.9626244 | 0.4125193 | 465 | 2.354286
Cs2ZrCl6:Bi3+ | Bi | 0.09 | 1.03 | 2.02 | 3 | 208.98 | 0.9621577 | 0.4132044 | 465 | 2.377143
Cs2ZrCl6:Bi3+ | Bi | 0.094 | 1.03 | 2.02 | 3 | 208.98 | 0.9616915 | 0.4138895 | 465 | 2.4
Cs2ZrCl6:Bi3+ | Bi | 0.098 | 1.03 | 2.02 | 3 | 208.98 | 0.9612258 | 0.4145746 | 465 | 2.422857
Cs2ZrCl6:Bi3+ | Bi | 0.1 | 1.03 | 2.02 | 3 | 208.98 | 0.9609931 | 0.4149171 | 465 | 2.445714
Cs2ZrCl6:Bi3+ | Bi | 0.104 | 1.03 | 2.02 | 3 | 208.98 | 0.960528 | 0.4156022 | 465 | 2.468571
Cs2ZrCl6:Bi3+ | Bi | 0.108 | 1.03 | 2.02 | 3 | 208.98 | 0.9600634 | 0.4162873 | 465 | 2.491429
Cs2ZrCl6:Bi3+ | Bi | 0.112 | 1.03 | 2.02 | 3 | 208.98 | 0.9595992 | 0.4169724 | 465 | 2.514286
Cs2ZrCl6:Bi3+ | Bi | 0.116 | 1.03 | 2.02 | 3 | 208.98 | 0.9591355 | 0.4176575 | 465 | 2.537143
Cs2ZrCl6:Bi3+ | Bi | 0.12 | 1.03 | 2.02 | 3 | 208.98 | 0.9586722 | 0.4183425 | 465 | 2.56